## Sheet2
Stress Strain Curve |  |  | 55856 | 387.9
Stress | Stress(Mpa) | 0.2% Offset Strain | 0.2% Offset Stress
Metal Strain | Metal Stress (MPa)
0.0066872 | 1.932022 | 0.0086872 | -14.3797568
0.0068088 | 3.9514219 | 0.0088088 | -7.5876672
0.0068585 | 5.0387911 | 0.0088585 | -4.811624
0.0068518 | 5.1941296 | 0.0088518 | -5.1858592
0.0068518 | 5.1941296 | 0.0088518 | -5.1858592
0.0068585 | 5.0387911 | 0.0088585 | -4.811624
0.0068585 | 5.0387911 | 0.0088585 | -4.811624
0.0068518 | 5.1941296 | 0.0088518 | -5.1858592
0.0068585 | 5.0387911 | 0.0088585 | -4.811624
0.0068518 | 5.1941296 | 0.0088518 | -5.1858592
0.0069402 | 6.4368372 | 0.0089402 | -0.2481888
0.0070088 | 8.4562371 | 0.0090088 | 3.5835328
0.007103 | 11.0969908 | 0.009103 | 8.845168
0.0071842 | 14.3590984 | 0.0091842 | 13.3806752
0.0072536 | 17.6212059 | 0.0092536 | 17.2570816
0.0072879 | 19.1745905 | 0.0092879 | 19.1729424
0.0073407 | 22.2813596 | 0.0093407 | 22.1221392
0.0073955 | 24.6114364 | 0.0093955 | 25.183048
0.0074263 | 25.854144 | 0.0094263 | 26.9034128
0.0074726 | 28.4948978 | 0.0094726 | 29.4895456
0.0075432 | 32.689036 | 0.0095432 | 33.4329792
0.0076132 | 37.3491897 | 0.0096132 | 37.3428992
0.0076964 | 42.3200202 | 0.0096964 | 41.9901184
0.0078163 | 49.3102507 | 0.0098163 | 48.6872528
0.0079779 | 59.8732656 | 0.0099779 | 57.7135824
0.008178 | 71.3683112 | 0.010178 | 68.890368
0.008373 | 81.3099723 | 0.010373 | 79.782288
0.0085034 | 86.9021567 | 0.0105034 | 87.0659104
0.0085884 | 90.3196027 | 0.0105884 | 91.8136704
0.0086764 | 94.5137409 | 0.0106764 | 96.7289984
0.0089031 | 103.8340482 | 0.0109031 | 109.3915536
0.0089965 | 106.0087866 | 0.0109965 | 114.608504
0.0091205 | 110.3582633 | 0.0111205 | 121.534648
0.0093006 | 115.0184169 | 0.0113006 | 131.5943136
0.0094098 | 117.6591707 | 0.0114098 | 137.6937888
0.0095358 | 120.4552628 | 0.0115358 | 144.7316448
0.0096641 | 122.9406781 | 0.0116641 | 151.8979696
0.0098207 | 126.0474472 | 0.0118207 | 160.6450192
0.0099831 | 128.2221856 | 0.0119831 | 169.7160336
0.0101122 | 129.3095547 | 0.0121122 | 176.9270432
0.0102384 | 131.1736162 | 0.0122384 | 183.9760704
0.0103704 | 132.8823392 | 0.0123704 | 191.3490624
0.0105883 | 135.212416 | 0.0125883 | 203.5200848
0.0108523 | 137.8531697 | 0.0128523 | 218.2660688
0.0112146 | 140.338585 | 0.0132146 | 238.5026976
0.0115978 | 141.8919696 | 0.0135978 | 259.9067168
0.0119399 | 142.8240003 | 0.0139399 | 279.0150544
0.0121858 | 142.9793387 | 0.0141858 | 292.7500448
0.0124149 | 143.6006926 | 0.0144149 | 305.5466544
0.0127084 | 144.9987387 | 0.0147084 | 321.9403904
0.0131842 | 146.5521232 | 0.0151842 | 348.5166752
0.0136434 | 146.7074617 | 0.0156434 | 374.1657504
0.0138599 | 145.464754 | 0.0158599 | 386.2585744
0.0142251 | 147.7948308 | 0.0162251 | 406.6571856
0.0147224 | 147.3288155 | 0.0167224 | 434.4343744
0.0148451 | 144.5327233 | 0.0168451 | 441.2879056
0.0150861 | 147.4841539 | 0.0170861 | 454.7492016
0.0153169 | 146.5521232 | 0.0173169 | 467.6407664
0.01564 | 148.1055077 | 0.01764 | 485.68784
0.0160379 | 148.1055077 | 0.0180379 | 507.9129424
0.016353 | 148.1055077 | 0.018353 | 525.513168
0.0166785 | 148.2608462 | 0.0186785 | 543.694296
0.0169586 | 147.6394924 | 0.0189586 | 559.3395616
0.0171806 | 147.4841539 | 0.0191806 | 571.7395936
0.0174018 | 147.173477 | 0.0194018 | 584.0949408
0.017561 | 145.9307694 | 0.019561 | 592.987216
0.0175953 | 143.9113695 | 0.0195953 | 594.9030768
0.0176073 | 143.1346772 | 0.0196073 | 595.5733488
0.0176242 | 142.047308 | 0.0196242 | 596.5173152
0.0176363 | 141.2706157 | 0.0196363 | 597.1931728
0.0176459 | 140.6492619 | 0.0196459 | 597.7293904
0.0176508 | 140.338585 | 0.0196508 | 598.0030848
0.017658 | 139.8725697 | 0.019658 | 598.405248
0.0176629 | 139.5618927 | 0.0196629 | 598.6789424
0.0176702 | 139.0958774 | 0.0196702 | 599.0866912
0.017675 | 138.7852005 | 0.019675 | 599.3548
0.0176799 | 138.4745236 | 0.0196799 | 599.6284944
0.0176823 | 138.3191851 | 0.0196823 | 599.7625488
0.0176872 | 138.0085082 | 0.0196872 | 600.0362432
0.0176896 | 137.8531697 | 0.0196896 | 600.1702976
0.0176945 | 137.5424928 | 0.0196945 | 600.443992
0.0176969 | 137.3871544 | 0.0196969 | 600.5780464
0.0177018 | 137.0764775 | 0.0197018 | 600.8517408
0.0177067 | 136.7658006 | 0.0197067 | 601.1254352
0.0177091 | 136.6104621 | 0.0197091 | 601.2594896
0.017714 | 136.2997852 | 0.019714 | 601.533184
0.0177572 | 138.0085082 | 0.0197572 | 603.9461632
0.0179605 | 144.9987387 | 0.0199605 | 615.301688
0.0183902 | 148.1055077 | 0.0203902 | 639.3030112
0.0189592 | 148.5715231 | 0.0209592 | 671.0850752
0.0195305 | 147.6394924 | 0.0215305 | 702.995608
0.0199332 | 145.464754 | 0.0219332 | 725.4888192
0.0202023 | 143.2900157 | 0.0222023 | 740.5196688
0.0204168 | 140.9599388 | 0.0224168 | 752.5007808
0.0205744 | 137.3871544 | 0.0225744 | 761.3036864
0.0206329 | 134.2803853 | 0.0226329 | 764.5712624
Yield Point
Break Point
Elastic Behaviour
Plastic Behaviour